## Sheet1
No,Cement,Slag,Fly ash,Water,SP,Coarse Aggr.,Fine Aggr.,SLUMP(cm),FLOW(cm),Compressive Strength (28-day)(Mpa)
1,273,82,105,210,9,904,680,23,62,34.99
2,163,149,191,180,12,843,746,0,20,41.14
3,162,148,191,179,16,840,743,1,20,41.81
4,162,148,190,179,19,838,741,3,21.5,42.08
5,154,112,144,220,10,923,658,20,64,26.82
6,147,89,115,202,9,860,829,23,55,25.21
7,152,139,178,168,18,944,695,0,20,38.86
8,145,0,227,240,6,750,853,14.5,58.5,36.59
9,152,0,237,204,6,785,892,15.5,51,32.71
10,304,0,140,214,6,895,722,19,51,38.46
11,145,106,136,208,10,751,883,24.5,61,26.02
12,148,109,139,193,7,768,902,23.75,58,28.03
13,142,130,167,215,6,735,836,25.5,67,31.37
14,354,0,0,234,6,959,691,17,54,33.91
15,374,0,0,190,7,1013,730,14.5,42.5,32.44
16,159,116,149,175,15,953,720,23.5,54.5,34.05
17,153,0,239,200,6,1002,684,12,35,28.29
18,295,106,136,206,11,750,766,25,68.5,41.01
19,310,0,143,168,10,914,804,20.5,48.2,49.3
20,296,97,0,219,9,932,685,15,48.5,29.23
21,305,100,0,196,10,959,705,20,49,29.77
22,310,0,143,218,10,787,804,13,46,36.19
23,148,180,0,183,11,972,757,0,20,18.52
24,146,178,0,192,11,961,749,18,46,17.19
25,142,130,167,174,11,883,785,0,20,36.72
26,140,128,164,183,12,871,775,23.75,53,33.38
27,308,111,142,217,10,783,686,25,70,42.08
28,295,106,136,208,6,871,650,26.5,70,39.4
29,298,107,137,201,6,878,655,16,26,41.27
30,314,0,161,207,6,851,757,21.5,64,41.14
31,321,0,164,190,5,870,774,24,60,45.82
32,349,0,178,230,6,785,721,20,68.5,43.95
33,366,0,187,191,7,824,757,24.75,62.7,52.65
34,274,89,115,202,9,759,827,26.5,68,35.52
35,137,167,214,226,6,708,757,27.5,70,34.45
36,275,99,127,184,13,810,790,25.75,64.5,43.54
37,252,76,97,194,8,835,821,23,54,33.11
38,165,150,0,182,12,1023,729,14.5,20,18.26
39,158,0,246,174,7,1035,706,19,43,34.99
40,156,0,243,180,11,1022,698,21,57,33.78
41,145,177,227,209,11,752,715,2.5,20,35.66
42,154,141,181,234,11,797,683,23,65,33.51
43,160,146,188,203,11,829,710,13,38,33.51
44,291,105,0,205,6,859,797,24,59,27.62
45,298,107,0,186,6,879,815,3,20,30.97
46,318,126,0,210,6,861,737,17.5,48,31.77
47,280,92,118,207,9,883,679,25.5,64,37.39
48,287,94,121,188,9,904,696,25,61,43.01
49,332,0,170,160,6,900,806,0,20,58.53
50,326,0,167,174,6,884,792,21.5,42,52.65
51,320,0,163,188,9,866,776,23.5,60,45.69
52,342,136,0,225,11,770,747,21,61,32.04
53,356,142,0,193,11,801,778,8,30,36.46
54,309,0,142,218,10,912,680,24,62,38.59
55,322,0,149,186,8,951,709,20.5,61.5,45.42
56,159,193,0,208,12,821,818,23,50,19.19
57,307,110,0,189,10,904,765,22,40,31.5
58,313,124,0,205,11,846,758,22,49,29.63
59,143,131,168,217,6,891,672,25,69,26.42
60,140,128,164,237,6,869,656,24,65,29.5
61,278,0,117,205,9,875,799,19,48,32.71
62,288,0,121,177,7,908,829,22.5,48.5,39.93
63,299,107,0,210,10,881,745,25,63,28.29
64,291,104,0,231,9,857,725,23,69,30.43
65,265,86,111,195,6,833,790,27,60,37.39
66,159,0,248,175,12,1041,683,21,51,35.39
67,160,0,250,168,12,1049,688,18,48,37.66
68,166,0,260,183,13,859,827,21,54,40.34
69,320,127,164,211,6,721,723,2,20,46.36
70,336,134,0,222,6,756,787,26,64,31.9
71,276,90,116,180,9,870,768,0,20,44.08
72,313,112,0,220,10,794,789,23,58,28.16
73,322,116,0,196,10,818,813,25.5,67,29.77
74,294,106,136,207,6,747,778,24,47,41.27
75,146,106,137,209,6,875,765,24,67,27.89
76,149,109,139,193,6,892,780,23.5,58.5,28.7
77,159,0,187,176,11,990,789,12,39,32.57
78,261,78,100,201,9,864,761,23,63.5,34.18
79,140,1.4,198.1,174.9,4.4,1049.9,780.5,16.25,31,30.83
80,141.1,0.6,209.5,188.8,4.6,996.1,789.2,23.5,53,30.43
81,140.1,4.2,215.9,193.9,4.7,1049.5,710.1,24.5,57,26.42
82,140.1,11.8,226.1,207.8,4.9,1020.9,683.8,21,64,26.28
83,160.2,0.3,240,233.5,9.2,781,841.1,24,75,36.19
84,140.2,30.5,239,169.4,5.3,1028.4,742.7,21.25,46,36.32
85,140.2,44.8,234.9,171.3,5.5,1047.6,704,23.5,52.5,33.78
86,140.5,61.1,238.9,182.5,5.7,1017.7,681.4,24.5,60,30.97
87,143.3,91.8,239.8,200.8,6.2,964.8,647.1,25,55,27.09
88,194.3,0.3,240,234.2,8.9,780.6,811.3,26.5,78,38.46
89,150.4,110.9,239.7,168.1,6.5,1000.2,667.2,9.5,27.5,37.92
90,150.3,111.4,238.8,167.3,6.5,999.5,670.5,14.5,36.5,38.19
91,155.4,122.1,240,179.9,6.7,966.8,652.5,14.5,41.5,35.52
92,165.3,143.2,238.3,200.4,7.1,883.2,652.6,17,27,32.84
93,303.8,0.2,239.8,236.4,8.3,780.1,715.3,25,78,44.48
94,172,162.1,238.5,166,7.4,953.3,641.4,0,20,41.54
95,172.8,158.3,239.5,166.4,7.4,952.6,644.1,0,20,41.81
96,184.3,153.4,239.2,179,7.5,920.2,640.9,0,20,41.01
97,215.6,112.9,239,198.7,7.4,884,649.1,27.5,64,39.13
98,295.3,0,239.9,236.2,8.3,780.3,722.9,25,77,44.08
99,248.3,101,239.1,168.9,7.7,954.2,640.6,0,20,49.97
100,248,101,239.9,169.1,7.7,949.9,644.1,2,20,50.23
101,258.8,88,239.6,175.3,7.6,938.9,646,0,20,50.5
102,297.1,40.9,239.9,194,7.5,908.9,651.8,27.5,67,49.17
103,348.7,0.1,223.1,208.5,9.6,786.2,758.1,29,78,48.77